## Preglednica HK
Diamond ccd IV Comments
----------------------------------------------------------
L107-1 255-b
230-s 500pA+, 7pA-, bd@+700V To OSU -> Belle
L107-2 220-b
210-s 7pA+,10pA- To PSI -> pi-irrad
L107-3 205-b
230-s 100pA+, 3pA- bd@+900V To LJU -> test
L107-4 250-b
225-s 6pA+, 5pA- Problem@0V -> understood
7pA+, 7pA- -> retest Good
L107-5 225-b
230-s 7pA+, 6pA- To PSI -> pi-irrad
L107-6 235-b
235-s 5pA+, 5pA- -> Great!!
L107-7 215-b
235-s 25pA+, 8pA- bd@+700V -> for Belle
L107-8 225-b
225-s 1pA+, 1pA- -> Great!!
L107-9 205-b
220-s 5pA+, 5pA- -> OK
L107-10 240-b
225-s 6pA+, 1pA- bd@+900V -> for Belle
L107-11 215-b
225-s 10pA+, 2pA- bd@+800V -> for Belle
L107-12 230-b
225-s 130pA+, 8pA- bd@+800V -> for Belle
L114-13 230-b
225-s 1pA+, 2pA- Funny IV shape -> retest
1pA+, 2pA- Slope change @-900V -> Belle
INV20-01 in test
in test 2pA+, 2pA-
INV20-02 in test
in test 3pA+, .5pA- Soft bd@+700V

## Procedura pumpanja
Nastavitve osciloskopa
PM | 1320 V
threshold trigger | -40 mV
Skala Y | 20 mV
Skala X | 20 ns
Sr90 - 37 MBq just above the sample (sample under -1000V bias)
Measure the CCD without anything above the sample every 1000 s - 1000 events! Do we see the saturation?
YES
Do the voltage scan! -1000 -> -200 V 200 V -> 1000 V no delay between the steps
NO or first step

## Pregled
| Fluence | CCD (-1000V) | CCE | CCD(1000V) | CCE |  | Fluence | CCD (-1000V) |  | CCD (1000V) |  |  | Fluence | CCD (-/+1000V)
|  | 230 |  | 205 |  |  |  | 205 |  | 220
L107-3 | 0 | 229.0192 | 1 | 222.271 | 1 | L107-9 | 0 | 172.7486 | 1 | 171.8311 | 1 | L107-4 | 0 | 183.8926 | 1
L107-3 | 1 | 236.0592 | 1.03074 | 233.6986 | 1.051413 | L107-9 | 3 | 160.9874 | 0.9319169 | 176.0018 | 1.024272 | L107-4 | 3 | 130.5583 | 0.7099701
L107-3 | 10 | 119.7813 | 0.5230186 | 117.1037 | 0.5268511 | L107-9 | 30 | 54.21855 | 0.313858 | 58.38921 | 0.3398058 |  |  |  | 0
0
0
| Fluence | CCD (-1000V) |  | CCD(1000V) |  |  | Fluence | CCD (-1000V) |  | CCD(1000V)
L107-2 | [5 empty] | L107-5
L107-2 | 3 | 201.8598 |  | 204.4623 |  | L107-5 | 6 | 190.2654 |  | 178.5042

## L107-2
L107-2 220-b |  |  | ORIENTACIJA: MODRA PIKA ZGORAJ
210-s 7pA+,10pA- To PSI -> pi-irrad
300000000000000 | OBSEVANJE PRVI KORAK
U | signal | CCD
-1000 | 0.0242 | 201.8598
-800 | 0.022835 | 190.4739
-600 | 0.021066 | 175.7182
-400 | 0.017804 | 148.5088
-200 | 0.008247 | 68.79083
200 | 0.018315 | 152.7712
400 | 0.020571 | 171.5892
600 | 0.02192 | 182.8416
800 | 0.023472 | 195.7874
1000 | 0.024512 | 204.4623
počasno pumpanje
standardno pumpanje

## L107-3
NEOBSEVAN DETEKTOR | [7 empty] | ORIENTACIJA: MODRA PIKA SPODAJ
L107-3 205-b
230-s 100pA+, 3pA- bd@+900V To LJU -> test
Časovna stabilnost
-test cez vikend 60 ur
-napetost -1000 V
-koraki na 1 uro + cas za meritve 2500 dogodkov v vsaki tocki | [6 empty] | upostevana ze orientacija kot po |  |  | U | signal | CCD | signal 3600 | CCD 3600
[7 empty] | 2007-10-18 |  |  | -1000 | 0.027456 | 229.0192 | 0.026075 | 217.4998
[7 empty] | nacin meritve kot pri H.Kaganu |  |  | -800 | 0.026283 | 219.2348 | 0.024004 | 200.2249
[7 empty] | nizje napetosi manj pumpanja |  |  | -600 | 0.021763 | 181.532 | 0.019016 | 158.6185
[10 empty] | -400 | 0.0086 | 71.73531 | 0.00104 | 8.674968
[10 empty] | -200 | 0.003094 | 25.80803 | 0.0001353 | 1.12858
[10 empty] | 200 | 0.007878 | 65.71288 | 0.00705 | 58.80627
[10 empty] | 400 | 0.019681 | 164.1654 | 0.014459 | 120.6071
[10 empty] | 600 | 0.025271 | 210.7934 | 0.021725 | 181.2151
[10 empty] | 800 | 0.025503 | 212.7286 | 0.02437 | 203.2779
[10 empty] | 1000 | 0.026647 | 222.271 | 0.025655 | 213.9964
100000000000000 | OBSEVANJE PRVI KORAK
| Scani 15.10.2007 |  | nizek signal, ker detektor nismo napumpali - spodnja limita - vprasljiv kontakt, ker se pojavijo oscilacije
Obrnjen diamant 18.10.2007
| Pumpanje sistematsko - blizu izvora Sr90 37 MBq |  |  |  |  | signal (U=-1000 V)
1. start: 22.10.2007 11:44
| 1. end: 22.10.2007 11:50 |  |  |  |  | 0.0248
1. meritev 5000 eventov
| 2. start: 22.10.2007 13:08 |  |  |  | U | signal | CCD
[5 empty] | -1000 | 0.0283 | 236.0592
[5 empty] | -800 | 0.02787 | 232.4725
[5 empty] | -600 | 0.024761 | 206.5393
[5 empty] | -400 | 0.01896 | 158.1513
[5 empty] | -200 | 0.0027 | 22.52155
[5 empty] | 200 | 0.0223 | 186.0113
[5 empty] | 400 | 0.023881 | 199.199
[5 empty] | 600 | 0.02533 | 211.2855
[5 empty] | 800 | 0.02659 | 221.7956
[5 empty] | 1000 | 0.028017 | 233.6986
1000000000000000 | OBSEVANJE DRUGI KORAK
Narejena nova pika - prejsnja pika se je skoraj zbrisala in je bila komaj vidna (če sploh!!!!!!!!!!)
1 | Pumpanje po novi metodi se začne 25.10.2007 ob 15:00
Grafi izgledajo saturirani pri 0.0135 mV (26.10.2007)
2 | Obrnemo diamant - MODRA PIKA ZGORAJ - bond sedaj služi za kontat
Pumpanje po novi metodi se začne 26.10.2007 ob 12:45 (po 7 urah izgleda, da bo saturacija okoli max 0.015)
Podatki (26.10.2007 - ponovno pumpanje 2)
točke so 18 minut narazen, razen zadnje, ki je
0.009458,0.012847,0.013135,0.013102,0.013165,0.013276,0.013577,0.013639,0.013701,0.013154,0.014102,0.014202,0.013616,0.014445,0.014046,0.013807,0.013702,0.013545,0.013640,0.013838,0.014195,0.014197,0.014091,0.013746,0.013922,0.014465,0.014257,0.014028,0.013629,0.014147,0.013776,0.014186,0.013982,0.014383,0.013847,0.014046,0.014011,0.014353,0.014289,0.013733,0.013974,0.014001,0.013419,0.014354,0.014186,0.013696,0.013744,0.013820,0.013847,0.013604,0.014200,0.014578,0.014004,0.014012,0.014198,0.014088,0.013855,0.013975,0.013832,0.013405,0.014225,0.014673,0.014405,0.013765,0.014316,0.013894,0.014012,0.014290,0.014282,0.013753,0.014108,0.014292,0.014108,0.014059,0.013578,0.014095,0.014240,0.013587,0.013888,0.013667,0.014269,0.014184,0.013815,0.013919,0.013924,0.013833,0.014039,0.014456,0.013777,0.014090,0.014190,0.013738,0.014366,0.013496,0.013898,0.014828,0.014535,
[6 empty] | PUMPANJE 2 |  |  | PUMPANJE 1
| U | signal | CCD
| -998 | 0.01436 | 119.7813
| -800 | 0.012819 | 106.9273
| -600 | 0.010746 | 89.63578
| -400 | 0.006973 | 58.16399
| -200 | 0.001544 | 12.87899
| 200 | 0.008984 | 74.93838
| 400 | 0.011196 | 93.38937
| 600 | 0.012469 | 104.0079
| 800 | 0.013269 | 110.6809
| 1000 | 0.014039 | 117.1037 | 0.012419

## L107-4
NEOBSEVAN DETEKTOR | [5 empty] | ORIENTACIJA: MODRA PIKA SPODAJ
L107-4 250-b
225-s 6pA+, 5pA- Problem@0V -> understood
7pA+, 7pA- -> retest Good
upostevana ze orientacija kot po
2007-10-18
| immediately |  | Delay 3600s
U | average signal | CCD | average signal | CCD
-1000 | 0.01564 | 130.4582 | 0.015368 | 128.1893
-802 | 0.015255 | 127.2468 | 0.014985 | 124.9946
-604 | 0.014365 | 119.823 | 0.014097 | 117.5875
-406 | 0.012193 | 101.7057 | 0.012131 | 101.1885
-206 | 0.004184 | 34.90006 | 0.003748 | 31.26325
200 | 0.008363 | 69.75842 | 0.008863 | 73.92908
399 | 0.017513 | 146.0815 | 0.015499 | 129.282
598 | 0.019518 | 162.8058 | 0.018261 | 152.3208
797 | 0.019985 | 166.7012 | 0.019487 | 162.5472
995 | 0.022046 | 183.8926 | 0.022046 | 183.8926
300000000000000 | OBSEVANJE PRVI KORAK
1.) | 18.10.2007; Detektor smo obrnili v primerjavi z neobsevanim - boljsi kontakt!!!
2.) | vse meritve obsevanega detektorja so brez veze, ker ni bilo pravega pumpanja - zelo nizek signal
Pumpanje sistematsko - blizu izvora Sr90 37 MBq
1. start: 22.10.2007 16:30
2. vsako uro 2500 dogodkov - meritev
| saturacije čez noč |  |  |  | signal (U=-1000 V)
U | average signal | CCD
-995 | 0.015652 | 130.5583
-797 | 0.014622 | 121.9667
-599 | 0.01294 | 107.9366
-400 | 0.009394 | 78.35832
-202 | 0.002163 | 18.04227
207 | 0.0114 | 95.091
400 | 0.0125 | 104.2664
600 | 0.0138 | 115.1102
800 | 0.0145 | 120.9491
1000 | 0.0157 | 130.9587

## L107-5
L107-5 225-b |  |  |  | ORIENTACIJA: MODRA PIKA ZGORAJ
230-s 7pA+, 6pA- To PSI -> pi-irrad
300000000000000 | OBSEVANJE PRVI KORAK
U | signal | CCD | Položaj izvora malo premaknjen zaradi tega ker je luknja na ohišju manjša in temu prilagodimo rate
-1000 | 0.02281 | 190.2654
-800 | 0.020432 | 170.4298
-600 | 0.017354 | 144.7552
-400 | 0.011048 | 92.15485
-200 | 0.008247 | 68.79083
200 | 0.014131 | 117.8711
400 | 0.015692 | 130.8919
600 | 0.017255 | 143.9294
800 | 0.019123 | 159.511
1000 | 0.0214 | 178.5042

## L107-6
NEOBSEVAN DETEKTOR | [6 empty] | ORIENTACIJA: MODRA PIKA ZGORAJ
L107-6 235-b
235-s 5pA+, 5pA- -> Great!!
[6 empty] | immediately |  | Delay 3600s
[5 empty] | U | average signal | CCD | average signal | CCD
[5 empty] | -1000 | 0.0245 | 204.3622 | 0.02441 | 203.6115
[5 empty] | -802 | 0.023391 | 195.1117 | 0.023237 | 193.8271
[5 empty] | -604 | 0.022136 | 184.6434 | 0.021337 | 177.9786
[5 empty] | -406 | 0.01893 | 157.9011 | 0.015617 | 130.2663
[5 empty] | -206 | 0.004595 | 38.32834 | 0.005586 | 46.59459
[5 empty] | 200 | 0.019453 | 162.2636 | 0.012632 | 105.3675
[5 empty] | 399 | 0.021405 | 178.5459 | 0.019311 | 161.0791
[5 empty] | 598 | 0.022644 | 188.8807 | 0.021961 | 183.1836
[5 empty] | 797 | 0.02322 | 193.6853 | 0.023167 | 193.2433
[5 empty] | 995 | 0.023938 | 199.6744 | 0.02389 | 199.274
Temperaturni scan
Direktorij
| 19 | 0.024346 | 203.0777 | RadHard/Meritve/L107-6/TempScanNirr
| 10 | 0.024729 | 206.2724
| 0 | 0.024715 | 206.1556
| -10 | 0.024674 | 205.8136
| -20 | 0.024492 | 204.2955

## L107-8
NEOBSEVAN DETEKTOR |  |  | ORIENTACIJA: MODRA PIKA ZGORAJ
L107-8 225-b
225-s 1pA+, 1pA- -> Great!!
| U | signal | CCD | signal 3600 | CCD 3600
| -998 | 0.028445 | 237.2687 | 0.028226 | 235.442
| -800 | 0.0219 | 182.6748 | 0.0207 | 172.6652
| -601 | 0.020916 | 174.467 | 0.0199 | 165.9922
| -400 | 0.019534 | 162.9393 | 0.0165 | 137.6317
| -202 | 0.011995 | 100.0541 | 0.0103 | 85.91555
| 200 | 0.013989 | 116.6867 | 0.0082 | 68.39879
| 400 | 0.01843 | 153.7304 | 0.01056 | 88.08429
| 601 | 0.020115 | 167.7856 | 0.016032 | 133.728
| 801 | 0.021803 | 181.8657 | 0.020611 | 171.9229
| 1000 | 0.0233 | 194.3527 | 0.022632 | 188.7807

## L107-9
NEOBSEVAN | [6 empty] | ORIENTACIJA: MODRA PIKA SPODAJ
L107-9 205-b
220-s 5pA+, 5pA- -> OK
upostevana ze orientacija kot po |  |  |  | immediately |  |  | Delay 3600s
2007-10-18 |  |  | U | average signal | CCD |  | average signal | CCD
|  |  | -997 | 0.02071 | 172.7486 |  |  | 0 | 0.011458,0.010374,0.005810,0.002049,-0.003435,0.008251,0.015581,0.017868,0.019412,0.020283,
|  |  | -799 | 0.01895 | 158.0679 |  |  | 0
|  |  | -600 | 0.01786 | 148.9759 |  |  | 0
|  |  | -402 | 0.01329 | 110.8561 |  |  | 0
|  |  | -202 | 0.012945 | 107.9783 |  |  | 0
|  |  | 200 | 0.0108 | 90.08621 |  |  | 0
|  |  | 401 | 0.0165 | 137.6317 |  |  | 0
|  |  | 600 | 0.0184 | 153.4802 |  |  | 0
|  |  | 798 | 0.0197 | 164.3239 |  |  | 0
|  |  | 997 | 0.0206 | 171.8311 |  |  | 0
300000000000000 | OBSEVANJE PRVI KORAK
18.10.2007 Vzorec obrnjen!!!!!!
| Datum | signal -1000V | signal 1000V
nirr | 2007-10-02 | 0.0215
300000000000000 | 2007-10-17 | 0.0136 |  | izgleda da je to minimum - pumpanje na daljsi rok
občutno popravi rezultat
Prvi poskus: long run - gledamo 50000 dogodkov
L107-9_-997_20C_071018_1_long_pumped.rwf
Cez vikend je pumpanje veliko bolj ocitno (standard data taking)
Long_Run_3e14
Pumpanje sistematsko - blizu izvora Sr90 37 MBq |  |  |  |  | signal (U=-1000 V)
1. start: 23.10.2007 13:24
2. end: 23.10.2007 14:22
Štiri meritve s pumpanjem:
L107-9_-997_-273_071023_1.rwf_0 |  |  |  | U | signal | CCD
L107-9_-997_-273_071023_1.rwf_1 |  |  |  | -997 | 0.0193 | 160.9874
L107-9_-997_-273_071023_1.rwf_2 |  |  |  | -797 | 0.0175 | 145.973
L107-9_-997_-273_071023_1.rwf_3 |  |  |  | -598 | 0.015 | 125.1197
Jasno vidna saturacija pri 20.4 mV |  |  |  | -399 | 0.0102 | 85.08142
|  |  |  | -201 | 0.001307 | 10.9021
|  |  |  | 207 | 0.014883 | 124.1438
|  |  |  | 409 | 0.016926 | 141.1851
|  |  |  | 600 | 0.01861 | 155.2319
|  |  |  | 800 | 0.019874 | 165.7753
|  |  |  | 1000 | 0.0211 | 176.0018
POCASNO PUMPANJE
19 min between the points
0.014988,0.014172,0.013863,0.013663,0.013928,0.013833,0.014612,0.014677,0.014558,0.014984,0.014950,0.015770,0.015625,0.015947,0.015570,0.015943,0.016609,0.016638,0.016347,0.016467,0.016704,0.016883,0.017386,0.017695,0.016760,0.017166,0.017289,0.017477,0.017430,0.017619,0.017221,0.017372,0.017686,0.017775,0.017831,0.017540,0.017959,0.017256,0.018204,0.017841,0.017978,0.017887,0.017727,0.018009,0.018322,0.018281,0.018265,0.018628,0.018273,0.018310,0.018505,0.017821,0.018526,0.019037,0.018516,0.018788,0.018452,0.018840,0.019466,0.019684,0.019013,0.019309,0.019359,0.019462,0.018969,0.019078,0.019755,0.018973,0.018969,0.019444,0.019538,0.019462,0.019015,0.018848,0.019651,0.019294,0.019201,0.019322,0.019512,0.019625,0.019057,0.020143,0.019525,0.019365,0.019680,0.019056,0.020119,0.020264,0.019452,0.020096,0.019876,0.019771,0.019142,0.019937,0.019145,0.019694,0.020248,0.019217,0.019595,0.019807,0.019670,0.019660,0.019817,0.019823,0.020506,0.019882,0.019939,0.020397,0.020172,0.019651,0.019729,0.019991,0.019951,0.019233,0.019809,0.019450,0.019966,0.019677,0.019560,0.019703,0.019646,0.019806,0.019819,0.019987,0.019800,0.019396,0.020842,0.020140,0.020402,0.019745,0.019862,0.020190,0.019589,0.020399,0.020169,0.019973,0.020383,0.019129,0.019921,0.020403,0.020058,0.020386,0.019785,0.020143,0.020152,0.020395,0.019915,0.020023,0.020235,0.020137,0.020053,0.020381,0.020574,0.020526,0.020569,0.020416,0.020398,0.020714,0.020665,0.021728,0.020563,0.020407,0.020530,0.021101,0.021067,0.021072,0.020305,0.020668,0.020776,0.021235,0.020736,0.020526,0.020912,0.020723,0.021008,0.020609,0.021259,0.020524,0.021048,0.020182,0.020890,0.020638,0.021309,0.020953,0.020745,0.020770,0.020954,0.020682,0.020995,0.020954,0.020909,0.020150,0.021104,0.020996,0.021005,0.020689,0.021143,0.020649,0.021170,0.020529,0.020894,0.021309,0.020818
3000000000000000
Pumpanje:
začetek 13:00 - nova procedura
| U | signal | CCD
| -997 | 0.0065 | 54.21855
| -797 |  | 0
| -598 |  | 0
| -399 |  | 0
| -201 |  | 0
| 207 |  | 0
| 409 |  | 0
| 600 |  | 0
| 800 |  | 0
| 1000 | 0.007 | 58.38921

## INV020
Monocrystaline
"zgornja stran" ima modro piko
Fluence | indeks v meritvah
0 | brez
prvi set meritev - prenizek signal , potem preboj in zelo velik signal
|  |  | inv20_xxx_-273_071005.rwf_3600 | meritve pred obsevanjem
100000000000000 | 1
2007-10-15 |  | dve meritvi - hitri (1000 V takoj)
inv20_998_15_071015_1.rwf
inv20_-993_15_071015_1.rwf
2007-10-16 | scani
v +/-
2007-10-18 | menjava strani - modra pika spodaj
izgleda da je signal boljsi - oscilacij ni vec signal pa po ~2h pade
obrnnjen diamant 18.10.2007 - kontakti z bond zicko - ni vec oscilacij
TCT meritve 25.10.2007
korak
1 | diamantni detektor full napumpan (meritve QTCT)
2 | cikli neg bias/obrnemo/pos bias/obrnemo/.... (med cikli ni čakanja)
3 | Sr90 priming med meritvami
4 | eno uro z Sr90 na detektorju
5 | Sr90 priming hole signal se enkrat zmerjen
electrons - back
holes-b
electrons - back
holes-b